## Sheet1
No. | W/C (Ratio per mass) | Curing time (Days) | Nanosillica (NS) | Microsilica (MS) | Compressive strength(Mpa)
1 | 0.4 | 3 | 0 | 0 | 15.51
2 | 0.4 | 3 | 1.4 | 0 | 16.85
3 | 0.4 | 3 | 4.2 | 0 | 23.6
4 | 0.4 | 3 | 2.8 | 0 | 21.57
5 | 0.4 | 3 | 0 | 4 | 18.88
6 | 0.4 | 3 | 2.8 | 4 | 26.97
7 | 0.4 | 3 | 4.2 | 4 | 25.62
8 | 0.4 | 3 | 1.4 | 4 | 28.31
9 | 0.4 | 3 | 4.2 | 9 | 26.29
10 | 0.4 | 3 | 0 | 9 | 20.9
11 | 0.4 | 3 | 1.4 | 9 | 28.31
12 | 0.4 | 3 | 2.8 | 9 | 31.01
13 | 0.4 | 3 | 4.2 | 13 | 26.97
14 | 0.4 | 3 | 2.8 | 13 | 25.62
15 | 0.4 | 3 | 0 | 13 | 23.6
16 | 0.4 | 3 | 1.4 | 13 | 24.94
17 | 0.4 | 7 | 0 | 0 | 20.9
18 | 0.4 | 7 | 1.4 | 0 | 25.62
19 | 0.4 | 7 | 4.2 | 0 | 32.36
20 | 0.4 | 7 | 2.8 | 0 | 29.66
21 | 0.4 | 7 | 1.4 | 4 | 35.73
22 | 0.4 | 7 | 0 | 4 | 23.6
23 | 0.4 | 7 | 2.8 | 4 | 34.38
24 | 0.4 | 7 | 4.2 | 4 | 33.71
25 | 0.4 | 7 | 2.8 | 9 | 39.78
26 | 0.4 | 7 | 1.4 | 9 | 35.06
27 | 0.4 | 7 | 4.2 | 9 | 33.71
28 | 0.4 | 7 | 0 | 9 | 26.97
29 | 0.4 | 7 | 0 | 13 | 28.31
30 | 0.4 | 7 | 1.4 | 13 | 31.69
31 | 0.4 | 7 | 4.2 | 13 | 35.73
32 | 0.4 | 7 | 2.8 | 13 | 33.71
33 | 0.4 | 14 | 0 | 0 | 22.65
34 | 0.4 | 14 | 1.4 | 0 | 29.97
35 | 0.4 | 14 | 4.2 | 0 | 37.94
36 | 0.4 | 14 | 2.8 | 0 | 35.29
37 | 0.4 | 14 | 1.4 | 4 | 42.56
38 | 0.4 | 14 | 2.8 | 4 | 40.55
39 | 0.4 | 14 | 4.2 | 4 | 37.87
40 | 0.4 | 14 | 0 | 4 | 31.91
41 | 0.4 | 14 | 2.8 | 9 | 43.14
42 | 0.4 | 14 | 1.4 | 9 | 39.82
43 | 0.4 | 14 | 4.2 | 9 | 38.46
44 | 0.4 | 14 | 0 | 9 | 33.83
45 | 0.4 | 14 | 4.2 | 13 | 39.72
46 | 0.4 | 14 | 2.8 | 13 | 36.4
47 | 0.4 | 14 | 0 | 13 | 33.1
48 | 0.4 | 14 | 1.4 | 13 | 35.75
49 | 0.4 | 21 | 0 | 0 | 26.95
50 | 0.4 | 21 | 1.4 | 0 | 36.27
51 | 0.4 | 21 | 4.2 | 0 | 40.9
52 | 0.4 | 21 | 2.8 | 0 | 39.58
53 | 0.4 | 21 | 1.4 | 4 | 46.86
54 | 0.4 | 21 | 2.8 | 4 | 45.51
55 | 0.4 | 21 | 0 | 4 | 33.54
56 | 0.4 | 21 | 4.2 | 4 | 41.5
57 | 0.4 | 21 | 2.8 | 9 | 47.43
58 | 0.4 | 21 | 1.4 | 9 | 43.45
59 | 0.4 | 21 | 0 | 9 | 36.8
60 | 0.4 | 21 | 4.2 | 9 | 42.75
61 | 0.4 | 21 | 2.8 | 13 | 44.7
62 | 0.4 | 21 | 1.4 | 13 | 41.37
63 | 0.4 | 21 | 0 | 13 | 38.72
64 | 0.4 | 21 | 4.2 | 13 | 46
65 | 0.4 | 28 | 1.4 | 0 | 29.97
66 | 0.4 | 28 | 4.2 | 0 | 37.94
67 | 0.4 | 28 | 2.8 | 0 | 35.29
68 | 0.4 | 28 | 0 | 4 | 31.91
69 | 0.4 | 28 | 4.2 | 4 | 37.87
70 | 0.4 | 28 | 1.4 | 4 | 42.56
71 | 0.4 | 28 | 2.8 | 4 | 40.55
72 | 0.4 | 28 | 4.9 | 9 | 38.46
73 | 0.4 | 28 | 1.4 | 9 | 39.82
74 | 0.4 | 28 | 2.8 | 9 | 43.14
75 | 0.4 | 28 | 0 | 9 | 33.83
76 | 0.4 | 28 | 4.2 | 13 | 39.72
77 | 0.5 | 3 | 0 | 0 | 26.95
78 | 0.5 | 3 | 4.2 | 13 | 42.71
79 | 0.5 | 7 | 0 | 0 | 16.47
80 | 0.5 | 7 | 1.4 | 0 | 21.76
81 | 0.5 | 7 | 4.2 | 0 | 25.88
82 | 0.5 | 7 | 2.8 | 0 | 25.29
83 | 0.5 | 7 | 1.4 | 4 | 31.76
84 | 0.5 | 7 | 0 | 4 | 22.35
85 | 0.5 | 7 | 4.2 | 4 | 27.65
86 | 0.5 | 7 | 2.8 | 4 | 30.59
87 | 0.5 | 7 | 4.2 | 9 | 28.82
88 | 0.5 | 7 | 0 | 9 | 23.53
89 | 0.5 | 7 | 2.8 | 9 | 33.53
90 | 0.5 | 7 | 1.4 | 9 | 30
91 | 0.5 | 7 | 4.2 | 13 | 30.59
92 | 0.5 | 7 | 2.8 | 13 | 29.41
93 | 0.5 | 7 | 0 | 13 | 26.47
94 | 0.5 | 7 | 1.4 | 13 | 28.24
95 | 0.5 | 14 | 0 | 0 | 25.03
96 | 0.5 | 14 | 1.4 | 0 | 28.06
97 | 0.5 | 14 | 4.2 | 0 | 32.89
98 | 0.5 | 14 | 2.8 | 0 | 31.66
99 | 0.5 | 14 | 1.4 | 4 | 37.17
100 | 0.5 | 14 | 2.8 | 4 | 36.04
101 | 0.5 | 14 | 0 | 4 | 27.61
102 | 0.5 | 14 | 4.2 | 4 | 34.28
103 | 0.5 | 14 | 4.2 | 9 | 34.49
104 | 0.5 | 14 | 1.4 | 9 | 34.99
105 | 0.5 | 14 | 2.8 | 9 | 38.6
106 | 0.5 | 14 | 0 | 9 | 30.2
107 | 0.5 | 14 | 1.4 | 13 | 32.81
108 | 0.5 | 14 | 4.2 | 13 | 37.06
109 | 0.5 | 14 | 2.8 | 13 | 35.84
110 | 0.5 | 14 | 0 | 13 | 32.18
111 | 0.5 | 21 | 0 | 0 | 25.44
112 | 0.5 | 21 | 1.4 | 0 | 32.03
113 | 0.5 | 21 | 4.2 | 0 | 36.27
114 | 0.5 | 21 | 2.8 | 0 | 35.04
115 | 0.5 | 21 | 2.8 | 4 | 40.6
116 | 0.5 | 21 | 1.4 | 4 | 41.74
117 | 0.5 | 21 | 4.2 | 4 | 37.06
118 | 0.5 | 21 | 0 | 4 | 31.58
119 | 0.5 | 21 | 4.2 | 9 | 37.85
120 | 0.5 | 21 | 1.4 | 9 | 38.97
121 | 0.5 | 21 | 2.8 | 9 | 43.19
122 | 0.5 | 21 | 0 | 9 | 34.77
123 | 0.5 | 21 | 1.4 | 13 | 37.39
124 | 0.5 | 21 | 0 | 13 | 35.55
125 | 0.5 | 21 | 4.2 | 13 | 41.62
126 | 0.5 | 21 | 2.8 | 13 | 40.41
127 | 0.5 | 28 | 0 | 0 | 28.57
128 | 0.5 | 28 | 1.4 | 0 | 36.31
129 | 0.5 | 28 | 4.2 | 0 | 40.48
130 | 0.5 | 28 | 2.8 | 0 | 38.69
131 | 0.5 | 28 | 1.4 | 4 | 45.24
132 | 0.5 | 28 | 2.8 | 4 | 44.05
133 | 0.5 | 28 | 4.2 | 4 | 42.26
134 | 0.5 | 28 | 0 | 4 | 33.33
135 | 0.5 | 28 | 2.8 | 9 | 47.62
136 | 0.5 | 28 | 1.4 | 9 | 43.45
137 | 0.5 | 28 | 4.2 | 9 | 42.26
138 | 0.5 | 28 | 0 | 9 | 37.5
139 | 0.5 | 28 | 0 | 13 | 38.69
140 | 0.5 | 28 | 4.2 | 13 | 45.24
141 | 0.5 | 28 | 1.4 | 13 | 41.67
142 | 0.5 | 28 | 2.8 | 13 | 44.05
143 | 0.84 | 3 | 5 | 5 | 15
144 | 0.84 | 3 | 0 | 5 | 14
145 | 0.84 | 7 | 0 | 5 | 15
146 | 0.84 | 7 | 5 | 5 | 17
147 | 0.84 | 14 | 5 | 5 | 18
148 | 0.84 | 14 | 0 | 5 | 20
149 | 0.84 | 28 | 5 | 5 | 24
150 | 0.84 | 28 | 0 | 5 | 20
151 | 0.6 | 7 | 2 | 5 | 34.09
152 | 0.6 | 7 | 3 | 5 | 31.79
153 | 0.6 | 28 | 1 | 5 | 43.69
154 | 0.6 | 28 | 2 | 5 | 44.47
155 | 0.6 | 28 | 0 | 5 | 41.04
156 | 0.6 | 28 | 3 | 5 | 42.81
157 | 0.6 | 90 | 0 | 5 | 50.03
158 | 0.6 | 90 | 2 | 5 | 53.68
159 | 0.6 | 90 | 1 | 5 | 51.04
160 | 0.4 | 3 | 0 | 0 | 22.8
161 | 0.4 | 3 | 2 | 0 | 22.6
162 | 0.4 | 3 | 1.5 | 0 | 24
163 | 0.4 | 3 | 0 | 10 | 19.9
164 | 0.4 | 3 | 2 | 10 | 18.8
165 | 0.4 | 7 | 2 | 0 | 27.1
166 | 0.4 | 7 | 1.5 | 0 | 28.8
167 | 0.4 | 7 | 0 | 15 | 25.8
168 | 0.4 | 7 | 2 | 10 | 26.1
169 | 0.4 | 7 | 0 | 10 | 29.4
170 | 0.4 | 28 | 0 | 0 | 34.5
171 | 0.4 | 28 | 2 | 0 | 32.5
172 | 0.4 | 28 | 1.5 | 0 | 37.9
173 | 0.4 | 28 | 0 | 15 | 42.6
174 | 0.5 | 3 | 1 | 0 | 29.21
175 | 0.5 | 3 | 2.5 | 0 | 31.31
176 | 0.5 | 3 | 2 | 0 | 31.55
177 | 0.5 | 3 | 1.5 | 0 | 30.61
178 | 0.5 | 3 | 0 | 0 | 25
179 | 0.5 | 3 | 0 | 30 | 28.27
180 | 0.5 | 3 | 2 | 30 | 35.52
181 | 0.5 | 3 | 0 | 20 | 27.1
182 | 0.5 | 3 | 2 | 20 | 37.16
183 | 0.5 | 3 | 2 | 10 | 32.25
184 | 0.5 | 3 | 0 | 10 | 25.7
185 | 0.5 | 7 | 0 | 0 | 31.08
186 | 0.5 | 7 | 0 | 40 | 35.29
187 | 0.5 | 7 | 2 | 40 | 42.07
188 | 0.5 | 7 | 2 | 30 | 43.71
189 | 0.5 | 7 | 0 | 30 | 36.22
190 | 0.5 | 7 | 2 | 20 | 44.18
191 | 0.5 | 7 | 0 | 20 | 34.82
192 | 0.5 | 7 | 0 | 10 | 33.18
193 | 0.5 | 7 | 2 | 10 | 39.26
194 | 0.5 | 28 | 1 | 0 | 51.66
195 | 0.5 | 28 | 0 | 0 | 44.88
196 | 0.5 | 28 | 2.5 | 0 | 54.47
197 | 0.5 | 28 | 2 | 0 | 54.7
198 | 0.5 | 28 | 2 | 40 | 62.19
199 | 0.5 | 28 | 0 | 40 | 52.36
200 | 0.5 | 28 | 2 | 30 | 64.06
201 | 0.5 | 28 | 0 | 30 | 53.3
202 | 0.5 | 28 | 0 | 20 | 51.43
203 | 0.5 | 28 | 2 | 20 | 66.87
204 | 0.5 | 28 | 2 | 10 | 59.85
205 | 0.5 | 28 | 0 | 10 | 48.85